## PAGE 1
RUBBER COMPOUND ADDITIVES | Rubber Accelerators | GBLD-Chem™ | MBT
|  | GBLD-Chem™ | MBTS
|  | GBLD-Chem™ | CBS
|  | GBLD-Chem™ | TMTD
|  | GBLD-Chem™ | ZDEC
|  | GBLD-Chem™ | DPTT
|  | GBLD-Chem™ | ZDBC
Vulcanizing Agents
|  | GBLD-Chem™ | DTDM
Antioxidant Agents
|  | GBLD-Chem™ | TMQ
|  | GBLD-Chem™ | IPPD
Anti Scorching Agent (Pre Vulcanaizing Inhibitor)
|  | GBLD-Chem™ | PVI

## PAGE 2
GBLD-Chem™ | MBT | Chemical Name: 2-Mercaptobenzothiazole Properties: It is light yellow oiled powder (granule) with a little osmyl and taste bitter. The density is 1.42-1.52 Soluble in ethyl acetate, ethanol, solution of NaOH and Na2C03, insoluble in benzene, water and gasoline. Good storage stability. lower explosion limit is 21g/m3. Application: Used as an acid accelerator currently and a medium fast primary accelerator. Imparts excellent aging properties when used both alone and in combination with GBLD-Chem TMTD and many other basic accelerators for higher activity. Its accelerative temperature is low and easily be dispersed with lower pollution. Mainly used in the manufacture of tires, tubes, foot wear, rubber belts and hoses etc. Packaging: 25kg plastic woven bag, paper with plastic film bag, kraft paper bag or jumbo bag.
GBLD-Chem™ | MBTS | Chemical Name: 2, 2-Dibenzothiazole Disulfide Properties: Gray-white oiled powder (granule) with a little bitter, no poison, The density is 1.45-1.54. Soluble in chloroform, partly soluble in benzene, ethanol, CCl4 insoluble in gasoline, water and ethyl acetate. Good storage stability. Application:Used in NR, SBR, SBR-NR / BR blends, NBR, IIR, EPDM, and other synthetic rubber based compounds used for the manufacture of motor cycles and scooter tyres, butyl tubes, cycle tyre and tubes, beltings, retreading materials, footwear, hot air cured products and miscellaneous molded and extruded products. Packaging: 20kg plastic woven bag, paper with plastic film bag, kraft paper bag or jumbo bag.
GBLD-Chem™ | CBS | Chemical Name: N-Cyclohexyl-2-benzothiazole sulfenamide Properties: Gray-white powder (granule) with a little odor, no poison. The density is 1.31-1.34. Soluble in benzene,boluene, chloroform, CS2, CH2Cl2 acetone, ethyl acetate, hardly soluble in alcohol, insoluble in water,gasoline, acid / alkali with lower concentration. Application: A medium fast primary accelerator suitable for NR, IR, SBR, NBR, HR and EPDM. An outstanding delayed action accelerator. Be top effective and safe when used at ordinary processing temperatures, causing no scorches. Vulcanized show excellent physical property and quick complete. Usually used alone when activated by GBLD-Chem TMTD. Packaging: 25kg plastic woven bag, paper with plastic film bag, kraft paper bag or jumbo bag
GBLD-Chem™ | TMTD | Chemical Name: Tetramethyl Thiuram Disulfide Properties: White or light gray powder (granule). The density is 1.29. Soluble in benzene, acetone, chloroform, CS2 partly soluble in alcohol, diethyl ether, CCI4 insoluble in water, gasoline and alkali with lower concentration. Meeting hot water becomes to dimethyl ammonium and CS2. Be sensitive to skin and peogaster Application: Can be used as a single accelerator, as a secondary accelerator or as a sulphur donor in most sulphur-cured elastomers. Scorchy and gives fast cure rates. Produces an excellent vulcanisation plateau with good heat aging and compression set resistance in sulphurless and EV cure systems Good color retention is obtained in non-black vulcanisation. A valuable secondary accelerator for EPDM. May be used as a retarder in the vulcanisation of polychloroprene rubber with Willing ETU and also be used as bactericide and pesticide. Packaging: 25kg plastic woven bag, paper with plastic film bag, kraft paper bag.
GBLD-Chem™ | ZDEC | Chemical Name: Zinc diethyl dithiocarbamate Properties: White powder (granule). Density is 1.41. Soluble in 1% NaOH solution, CS2, benzene, chloroform, slightly soluble in alcohol, insoluble in gasoline Application: Used for NR, IR, SR, SBR, NBR, EPDM and their latexes. A fast curing primary or secondary effective ultra-accelerator for natural and synthetic latex form compounds. Can be used advantageously for dipped, spread, and cast goods. An antioxidant in adhesive systems. Packaging: 25kg plastic woven bag, paper with plastic film bag, kraft paper bag.
GBLD-Chem™ | ZDBC | Chemical Name: Zinc dibutyl dithiocarbamate Properties: White oiled powder (granule). The density is 1.24. Soluble in CS2. benzene, chloroform, alcohol, diethyl ether,insoluble in water and low concentration alkali. Good storage stability Application: Used for primary or secondary ultra-accelerator in NR. IR, BR, SBR, NBR, HR. EPDM, and their latexes. Effectively used in both natural and synthetic latexes for faster curing at normal (low) temperature. Packaging: 25kg plastic woven bag, paper with plastic film bag, kraft paper bag, or jumbo bag.
GBLD-Chem™ | DPTT | Chemical Name: Dipentamethylene thiuram tetrasulfide Properties: Light yellow oiled powder (granule). Specific gravity: 1.5. No poison. ; soluble in water. Soluble in ethanol, acetone, toluene Application: used as the primary or secondary accelerator in natural and synthetic elastomers and as a sulfur donor in low sulfur or sulfur-less cures. Packaging: 25kg plastic woven bag, paper wilh plastic film bag, kraft paper bag
GBLD-Chem™ | DTDM | Chemical Name: 4-4`Dithiodimorpholine Properties: White crystalline powder (granule). Specific gravity: 1.28-1.32. No poison. Soluble in benzene, alcohol and acetone; Insoluble in water. Application: Sulphur donor vulcanizing agent for efficient vulcanization and semi-efficient vulcanization cure system; provide heat/reversion/aging resistance in NR and synthetic rubbers; non-blooming; excellent storage safety. Packaging: 25kg plastic woven bag, paper wilh plastic film bag, kraft paper bag.
GBLD-Chem™ | TMQ | Chemical Name: 2,2,4-trimethyl-1,2-dihydroquinoline content Properties: Light brown pellet . Density: 1100 . Soluble in benzene carbon Disulfide organic liquids, including fats and oil chloroform ; Soluble in water. Application:its major field of application is with black elastomers based on SBR. NR, IR, BR and NBR. It provides excellent heat resistance in peroxide cured NBR and EPDM. It is also used in polyethylene that has been cross-linked with peroxide. Packaging: 25kg plastic woven bag, paper wilh plastic film bag, kraft paper bag.
GBLD-Chem™ | IPPD | Chemical Name: N-isopropyl-N'-phenyl-p-phenylene diamine Properties: Dark purple to brown flakes (granule) . Specific gravity: 1.07 . Soluble in Acetone, ethanol, benzene, Naphtha ; Soluble in water. Application:is a staining antiozonant used primarily in compounds based on NR, SBR, NBR or BR. .it Commonly used in the manufacture of tires, belts, hoses, cables, automotive mounts and other mechanical goods. It should not be used in applications where contact stain may be an issue or with peroxide cured compounds. Packaging: 25kg plastic woven bag, paper wilh plastic film bag, kraft paper bag
GBLD-Chem™ | PVI | Chemical Name: N-(cyclohexylthio)Phthalimide Properties: White Crystal powder. Density: 1300. ; can be dissolved in most organic solvents. Application:it delays the onset of vulcanization with little or no influence on curing characteristics or vulcanizate properties. Packaging: 25kg plastic woven bag, paper wilh plastic film bag, kraft paper bag.